## Sheet1
| 7DAYS TERRASIL 0.05% | [6 empty] | 7 DAYS TERRASIL 0.075%
Dial guage | proving ring reading | compressive load | ΔL | E | AREA | STRESS
50 | 1.6 | 0.464 | 0.05 | 5.88 *10-3 | 12.57 | 0.03691329 | Dial guage | proving ring reading | compressive load | ΔL | E | AREA | STRESS
100 | 1.6 | 0.464 | 0.1 | 0.011 | 12.63 | 0.03673793 | 50 | 1.5 | 0.435 | 0.05 | 5.88 *10-3 | 12.57 | 0.03460621
150 | 1.7 | 0.493 | 0.15 | 0.017 | 15.06 | 0.03273572 | 100 | 1.5 | 0.435 | 0.1 | 0.011 | 12.63 | 0.03444181
200 | 1.8 | 0.522 | 0.2 | 0.023 | 12.79 | 0.04081314 | 150 | 1.6 | 0.464 | 0.15 | 0.017 | 15.06 | 0.03081009
250 | 5.4 | 1.566 | 0.25 | 0.029 | 12.87 | 0.1216783 | 200 | 2.1 | 0.609 | 0.2 | 0.023 | 12.79 | 0.04761532
300 | 8.8 | 2.552 | 0.3 | 0.035 | 12.95 | 0.1970656 | 250 | 4.9 | 1.421 | 0.25 | 0.029 | 12.87 | 0.1104118
350 | 11.3 | 3.277 | 0.35 | 0.041 | 13.03 | 0.2514965 | 300 | 7.3 | 2.117 | 0.3 | 0.035 | 12.95 | 0.1634749
400 | 12.7 | 3.683 | 0.4 | 0.047 | 13.11 | 0.2809306 | 350 | 8.5 | 2.465 | 0.35 | 0.041 | 13.03 | 0.1891788
450 | 11.6 | 3.364 | 0.45 | 0.052 | 13.18 | 0.2552352 | 400 | 7.8 | 2.262 | 0.4 | 0.047 | 13.11 | 0.17254
500 | 10.8 | 3.132 | 0.5 | 0.058 | 13.26 | 0.2361991 | 450 | 7 | 2.03 | 0.45 | 0.052 | 13.18 | 0.1540212
550 |  |  | 0.55 | 0.064 | 13.35 |  | 500 | 6.1 | 1.769 | 0.5 | 0.058 | 13.26 | 0.1334087
600 |  |  | 0.6 | 0.07 | 13.44 |  | 550 |  |  | 0.55 | 0.064 | 13.35
650 |  |  | 0.65 | 0.076 | 52.08 |  | 600 |  |  | 0.6 | 0.07 | 13.44
700 |  |  | 0.7 | 0.082 | 13.61 |  | 650 |  |  | 0.65 | 0.076 | 52.08
750 |  |  | 0.75 | 0.088 | 13.7 |  | 700 |  |  | 0.7 | 0.082 | 13.61
800 |  |  | 0.8 | 0.094 | 13.79 |  | 750 |  |  | 0.75 | 0.088 | 13.7
850 |  |  | 0.85 | 0.1 |  |  | 800 |  |  | 0.8 | 0.094 | 13.79
900 |  |  | 0.9 | 0.1 |  |  | 850 |  |  | 0.85 | 0.1
950 |  |  | 0.95 |  |  |  | 900 |  |  | 0.9 | 0.1
1000 |  |  | 1 |  |  |  | 950 |  |  | 0.95
| 7 DAYS TERRASIL 0.1% | [5 empty] | 7 DAYS TERRASIL 0.125%
Dial guage | proving ring reading | compressive load | ΔL | E | AREA | STRESS
50 | 1.1 | 0.319 | 0.05 | 5.88 *10-3 | 12.57 | 0.02537788 | Dial guage | proving ring reading | compressive load | ΔL | E | AREA | STRESS
100 | 1.6 | 0.464 | 0.1 | 0.011 | 12.63 | 0.03673793 | 50 | 1.1 | 0.319 | 0.05 | 5.88 *10-3 | 12.57 | 0.02537788
150 | 1.6 | 0.464 | 0.15 | 0.017 | 15.06 | 0.03081009 | 100 | 1.4 | 0.406 | 0.1 | 0.011 | 12.63 | 0.03214568
200 | 1.7 | 0.493 | 0.2 | 0.023 | 12.79 | 0.03854574 | 150 | 1.4 | 0.406 | 0.15 | 0.017 | 15.06 | 0.02695883
250 | 2.6 | 0.754 | 0.25 | 0.029 | 12.87 | 0.05858586 | 200 | 1.5 | 0.435 | 0.2 | 0.023 | 12.79 | 0.03401095
300 | 3.8 | 1.102 | 0.3 | 0.035 | 12.95 | 0.08509653 | 250 | 3.3 | 0.957 | 0.25 | 0.029 | 12.87 | 0.07435897
350 | 4.6 | 1.334 | 0.35 | 0.041 | 13.03 | 0.1023791 | 300 | 4.9 | 1.421 | 0.3 | 0.035 | 12.95 | 0.1097297
400 | 4.9 | 1.421 | 0.4 | 0.047 | 13.11 | 0.1083905 | 350 | 6 | 1.74 | 0.35 | 0.041 | 13.03 | 0.133538
450 | 5 | 1.45 | 0.45 | 0.052 | 13.18 | 0.1100152 | 400 | 6.9 | 2.001 | 0.4 | 0.047 | 13.11 | 0.1526316
500 | 4.8 | 1.392 | 0.5 | 0.058 | 13.26 | 0.1049774 | 450 | 6.3 | 1.827 | 0.45 | 0.052 | 13.18 | 0.1386191
550 | 3.1 | 0.899 | 0.55 | 0.064 | 13.35 | 0.06734082 | 500 | 6.1 | 1.769 | 0.5 | 0.058 | 13.26 | 0.1334087
600 | 2.1 | 0.609 | 0.6 | 0.07 | 13.44 | 0.0453125 | 550 | 5.4 | 1.566 | 0.55 | 0.064 | 13.35 | 0.1173034
650 |  |  | 0.65 | 0.076 | 52.08 |  | 600 | 4.7 | 1.363 | 0.6 | 0.07 | 13.44 | 0.1014137
700 |  |  | 0.7 | 0.082 | 13.61 |  | 650 |  |  | 0.65 | 0.076 | 52.08
750 |  |  | 0.75 | 0.088 | 13.7 |  | 700 |  |  | 0.7 | 0.082 | 13.61
800 |  |  | 0.8 | 0.094 | 13.79 |  | 750 |  |  | 0.75 | 0.088 | 13.7
850 |  |  | 0.85 | 0.1 |  |  | 800 |  |  | 0.8 | 0.094 | 13.79
900 |  |  | 0.9 | 0.1 |  |  | 850 |  |  | 0.85 | 0.1
950 |  |  | 0.95 |  |  |  | 900 |  |  | 0.9 | 0.1
1000 |  |  | 1 |  |  |  | 950 |  |  | 0.95

## Sheet2
liquid limit
| ONLY BCS | [5 empty] | TERRASIL 0.05%
SL NO | TRAIL NO | 1 | 2 | 3 | 4 | SL NO | TRAIL NO |  | 1 | 2 | 3 | 4
1 | CONTAINER NO |  |  |  |  | 1 | CONTAINER NO
2 | NO OF BLOWS | 15 | 9 | 5 | 3 | 2 | NO OF BLOWS |  | 48 | 12 | 11
3 | WT OF CONTAINER (W1) | 35 | 51 | 51 | 32 | 3 | WT OF CONTAINER (W1) |  | 36 | 33 | 40
4 | WT OF CONTAINER + WET SOIL (W2) | 45 | 65 | 73 | 44 | 4 | WT OF CONTAINER + WET SOIL (W2) |  | 45 | 40 | 53
5 | WT OF CONTAINER + DRY SOIL (W3) | 40 | 58 | 62 | 38 | 5 | WT OF CONTAINER + DRY SOIL (W3) |  | 40 | 37 | 47
6 | WATER CONTENT (%) | 100 | 100 | 100 | 100 | 6 | WATER CONTENT (%) |  | 125 | 75 | 85
7 | LIQUID LIMIT (%) |  |  |  |  | 7 | LIQUID LIMIT (%)
| TERRASIL 0.075% | [5 empty] | TERRSIL 0.1% | 0.1%
SL NO | TRAIL NO | 1 | 2 | 3 | 4 | SL NO | TRAIL NO | 1 | 1 | 2 | 3 | 4
1 | CONTAINER NO |  |  |  |  | 1 | CONTAINER NO
2 | NO OF BLOWS |  |  |  |  | 2 | NO OF BLOWS
3 | WT OF CONTAINER (W1) |  |  |  |  | 3 | WT OF CONTAINER (W1)
4 | WT OF CONTAINER + WET SOIL (W2) |  |  |  |  | 4 | WT OF CONTAINER + WET SOIL (W2)
5 | WT OF CONTAINER + DRY SOIL (W3) |  |  |  |  | 5 | WT OF CONTAINER + DRY SOIL (W3)
6 | WATER CONTENT |  |  |  |  | 6 | WATER CONTENT
7 | LIQUID LIMIT (%) |  |  |  |  | 7 | LIQUID LIMIT (%)
TERRASIL 0..125%
SL NO | TRAIL NO | 1 | 2 | 3 | 4
1 | CONTAINER NO
2 | NO OF BLOWS
3 | WT OF CONTAINER (W1)
4 | WT OF CONTAINER + WET SOIL (W2)
5 | WT OF CONTAINER + DRY SOIL (W3)
6 | WATER CONTENT
7 | LIQUID LIMIT (%)